## Materials Database
ID | Material | Category | E (MPa) | ν | Ftu (MPa) | Fty (MPa) | Fsu (MPa) | Fbru (MPa) | Fbry (MPa) | ρ (kg/m³) | α (×10⁻⁶/°C) | Specific Str. (kN·m/kg) | Reference
s275 | S275 JR | Steel | 210000 | 0.3 | 410 | 275 | 237 | 635 | 413 | 7850 | 12 | 52.2293 | EN 10025-2
s355 | S355 J2 | Steel | 210000 | 0.3 | 470 | 355 | 271 | 728 | 533 | 7850 | 12 | 59.87261 | EN 10025-2
s690 | S690 QL | Steel | 210000 | 0.3 | 770 | 690 | 445 | 1193 | 1035 | 7850 | 12 | 98.08917 | EN 10025-6
4140 | AISI 4140 Q&T | Steel | 205000 | 0.29 | 1020 | 900 | 590 | 1580 | 1350 | 7850 | 11.2 | 129.9363 | MMPDS / AMS 6382
4340_200 | AISI 4340 (200 ksi) | Steel | 200000 | 0.29 | 1379 | 1214 | 807 | 2124 | 1862 | 7850 | 11.2 | 175.6688 | MMPDS / AMS 6414
4340_150 | AISI 4340 (150 ksi) | Steel | 200000 | 0.29 | 1034 | 910 | 621 | 1614 | 1393 | 7850 | 11.2 | 131.7197 | MMPDS / AMS 6414
4130 | AISI 4130 (125 ksi) | Steel | 200000 | 0.29 | 862 | 690 | 517 | 1338 | 1076 | 7850 | 11.2 | 109.8089 | MMPDS / AMS 6350
en24 | En24 / 817M40 | Steel | 205000 | 0.3 | 850 | 680 | 491 | 1318 | 1020 | 7850 | 11 | 108.2803 | BS 970 / EN 10083-3
h13 | H13 Tool Steel | Steel | 210000 | 0.3 | 1580 | 1370 | 912 | 2449 | 2056 | 7750 | 11.5 | 203.871 | ASTM A681 / EN ISO 4957
ss304 | Stainless 304 | Stainless | 193000 | 0.29 | 515 | 205 | 310 | 800 | 317 | 8000 | 17.3 | 64.375 | ASTM A240 / EN 10088
ss316 | Stainless 316 | Stainless | 193000 | 0.3 | 515 | 205 | 310 | 800 | 317 | 8000 | 16 | 64.375 | ASTM A240 / EN 10088
174ph_900 | 17-4PH (H900) | Stainless | 196500 | 0.27 | 1310 | 1172 | 786 | 1966 | 1758 | 7780 | 10.8 | 168.3805 | AMS 5643 / MMPDS
174ph_1025 | 17-4PH (H1025) | Stainless | 196500 | 0.27 | 1069 | 1000 | 641 | 1600 | 1503 | 7780 | 10.8 | 137.4036 | AMS 5643 / MMPDS
155ph | 15-5PH (H1025) | Stainless | 193000 | 0.27 | 1069 | 1000 | 641 | 1655 | 1503 | 7780 | 10.8 | 137.4036 | AMS 5659 / MMPDS
ti64 | Ti-6Al-4V (Annealed) | Titanium | 113800 | 0.34 | 950 | 880 | 550 | 1520 | 1408 | 4430 | 8.6 | 214.447 | MMPDS / AMS 4911
al2024t3 | Al 2024-T3 (Sheet) | Aluminium | 72400 | 0.33 | 441 | 290 | 276 | 717 | 497 | 2780 | 23.2 | 158.6331 | MMPDS / EN 573-3
al2024t351 | Al 2024-T351 (Plate) | Aluminium | 72400 | 0.33 | 441 | 290 | 276 | 717 | 497 | 2780 | 23.2 | 158.6331 | MMPDS / EN 573-3
al7075t6 | Al 7075-T6 (Sheet) | Aluminium | 71000 | 0.33 | 538 | 469 | 324 | 820 | 724 | 2810 | 23.6 | 191.4591 | MMPDS / EN 573-3
al7075t651 | Al 7075-T651 (Plate) | Aluminium | 71000 | 0.33 | 524 | 455 | 303 | 800 | 703 | 2810 | 23.6 | 186.4769 | MMPDS / EN 573-3
al6061t6 | Al 6061-T6 | Aluminium | 68900 | 0.33 | 310 | 276 | 207 | 510 | 441 | 2700 | 23.6 | 114.8148 | MMPDS / EN 573-3
al6082t6 | Al 6082-T6 | Aluminium | 70000 | 0.33 | 310 | 260 | 186 | 480 | 400 | 2710 | 23.1 | 114.3911 | EN 755-2 / EN 573-3
al5052h32 | Al 5052-H32 | Aluminium | 70300 | 0.33 | 228 | 193 | 138 | 352 | 297 | 2680 | 23.8 | 85.07463 | MMPDS / EN 573-3
al7050t7451 | Al 7050-T7451 (Plate) | Aluminium | 71000 | 0.33 | 510 | 441 | 303 | 786 | 676 | 2830 | 23.4 | 180.212 | MMPDS / AMS 4050

## Instructions
Engineering Materials Database — Instructions
This spreadsheet is the master materials database for the Engineering Workbook.
COLUMNS:
ID — Unique identifier (lowercase, no spaces). Used internally by calculators.
Material — Display name shown in calculator dropdowns.
Category — Used for filtering. Standard values: Steel, Stainless, Aluminium, Titanium, Copper, Composite, Other.
E (MPa) — Young's modulus.
ν — Poisson's ratio.
Ftu (MPa) — Ultimate tensile strength.
Fty (MPa) — Tensile yield strength.
Fsu (MPa) — Ultimate shear strength.
Fbru (MPa) — Ultimate bearing strength.
Fbry (MPa) — Bearing yield strength.
ρ (kg/m³) — Density.
α (×10⁻⁶/°C) — Coefficient of thermal expansion (displayed as ×10⁻⁶, so enter 12.0 for 12×10⁻⁶/°C).
Specific Str. — Auto-calculated: Ftu / ρ × 1000 (kN·m/kg). Do not edit this column.
Reference — Source document / standard.
TO ADD A MATERIAL:
Add a new row at the bottom of the Materials Database sheet.
Fill in all columns. The Specific Strength column formula will auto-fill if you copy from the row above.
TO IMPORT INTO THE WORKBOOK:
1. Save this file.
2. Also export as CSV: File → Save As → CSV (comma delimited).
3. In the Engineering Workbook, go to Materials → Import CSV.
4. Select the CSV file. Materials will be updated.
All values must be in metric (MPa, kg/m³, /°C).